## Sheet1
ID | Structure type | Structural motifs | Tiling (ToposPro) | Pearson symbol | Composition | Synthesis conditions | Measurement conditions | Physical properties | Reference
Close-packed
ICSD 182692 | MgCu2 | close packed structure | - | cF24 | Mg2Si | >600C | RT to 700C, powder data | Potential thermoelectric properties at HT | 10.4028/www.scientific.net/SSP.170.253
| CaF2 | close packed structure | - | cF12 | Mg2Si
ICSD 25595 | Co2Si/anti-PbCl2 | close packed structure | - | oP12 | Ca2Si | >1050°C | RT, single crystal | Semiconductor | 10.1002/zaac.19552800509, 10.1016/S0966-9795(99)00112-0
ICSD422 | Co2Si/anti-PbCl3 | close packed structure | - | oP12 | Sr2Si | 850°C, slow cooling | RT, single crystal |  | https://doi.org/10.1515/znb-1976-0424
ICSD 52698 | Co2Si/anti-PbCl4 | close packed structure | - | oP12 | Ba2Si |  |  |  | Widera, A.; Schaefer, H. Darstellung und Kristallstruktur des Ba2 Si Zeitschrift fuer Naturforschung, Teil B: Anorganische Chemie, Organische Chemie, Biochemie, Biophysik, Biologie (1976) 31, p. 1434-1435
ICSD412248 | Co2Si/anti-PbCl5 | close packed structure | - | oP12 | Eu2Si |  | RT, single crystal |  | 10.1002/1521-3749(200205)628:4<741::AID-ZAAC741>3.0.CO;2-1
ICSD 52281 | Co2Si/anti-PbCl6 | close packed structure | - | oP12 | Co2Si |  | RT, powder |  | Boren, B.; Stahl, S.; Westgren, A. Kristallstruktur und Zusammensetzung des rhombischen Kobaltsilicides. Zeitschrift fuer Physikalische Chemie, Abteilung B: Chemie der Elementarprozesse, Aufbau der Materie (1935) 29, p. 231-235
ICSD161134 | Co2Si/anti-PbCl7 | close packed structure | - | oP12 | Ni2Si | 1223 K, 2d | high-pressure angle dispersive x-ray diffraction up to 75 GPa |  | 10.1103/PhysRevB.77.094113
| K6Sn25 |  |  | cP124
| MgSi5 |  |  | oS24 | MgSi5
| alpha-LaSi5 |  |  | mS24 | LaSi5
| beta-LaSi5 |  |  | mS36 | LaSi5
| Na8Si46 |  |  | cP54 | Sr8Si46
| Na8Si46 |  |  | cP54 | Ba8Si46
ICSD138351 | Eu4Ga8Ge16 |  |  | oS28 | NaSi6 | 9 GPa, 1123 K | RT, single crystal and powder |  | 10.1021/cg3017084
ICSD418319 | Eu4Ga8Ge16 |  |  | oS28 | CaSi6 | 10 GPa, 1520 K | RT, single crystal and powder | bad metallic conductor | 10.1016/j.stam.2007.06.005
ICSD240779 | Eu4Ga8Ge16 |  |  | oS28 | SrSi6 | 10 GPa, 1520 K | RT, single crystal and powder | metallic conductor | 10.1515/znb-2006-1204
ICSD245295 | Eu4Ga8Ge16 |  |  | oS28 | BaSi6 | 15 GPa, 1000°C | RT, powder |  | 10.1515/znb-2006-1205
ICSD416576 | Eu4Ga8Ge16 |  |  | oS28 | EuSi6 | 8 GPa, 1520 K | RT, single crystal and powder | bad metallic conductor, antiferromagnetic ordering at 11.2 K | 10.1016/j.solidstatesciences.2006.04.003
ICSD 246806 | LaSi10 | La@Si18 cages, empty Si12 units | 18/8:[68] (t-ber), 12/4:[62.82] (t-kaa) | hP22 | LaSi10 | 13.5 GPa, 1000C | RT, single crystal | Superconductor, Tc=6.7 K | 10.1016/j.jssc.2009.05.010